## Iron
I, мА | U, мВ
17.61 | 1.2
24.3 | 4
32 | 7.1
38 | 9.9
47.8 | 14
56.85 | 17.1
64.5 | 19.4
77.5 | 22.7
88.9 | 25
50.79 | 15.1
29.1 | 6

## PermAlloy
I, мА | U, мВ
52.1 | 4.2
64.55 | 10.2
70.8 | 15.4
75.6 | 20.8
80.3 | 27.7
86.4 | 37.4
92.4 | 48
97.3 | 58
104.4 | 71.4
111.8 | 85
119.4 | 100.5
132.9 | 120
148.9 | 140
165.5 | 150
182.1 | 160

## SiliconIron
I, мА | U, мВ
29.3 | 6.1
40 | 10.5
49 | 15.5
58.5 | 20.9
77.1 | 33
95.7 | 45
125.5 | 61
147.8 | 71.5
184.6 | 86
230 | 101
266.4 | 110.8
287 | 116.1
312.8 | 121.5
339 | 127.5
382.1 | 134.9